## 1.4mm
FR4
PCB層數:4L
PCB板厚度:1.4mm(±10%)
PCB銅箔厚度:1OZ:1.4mil(外層);1.25mil(内層)
日期:
PCB Stack Up | [6 empty] | Impedance
Layer | Type |  | Thickness (mil) |  |  | DK | Single end |  |  |  | Diff
Top side solder mask |  |  |  | 1 | mils |  | 線寬(mil) | 參考層 | ohm值(±10%) | 理論值 | 線寬 / 線距(mil) | 參考層 | ohm值(±10%) | 理論值
L1 | TOP | Differential & Signal | copper+plating | 1.4 | mils | [5 empty] | 6/4.5 | L2 | 90 | 90.62
|  |  | Prepreg | 8 | mils
L2 | GND | GND | copper | 1.25 | mils
|  |  | core | 32 | mils
L3 | VCC | VCC | copper | 1.25 | mils
|  |  | Prepreg | 8 | mils
L4 | Bottom | Signal | copper+plating | 1.4 | mils
Bottom side solder mask |  |  |  | 1 | mils
TOTAL |  |  |  | 55.3 | mils
|  |  |  | 1.40462 | mm
1、 | 阻焊颜色：黑色
2、 | 字符颜色：白色
3、 | 表面处理：沉金3u
4、 | 阻抗控制：USB差分阻抗控制90Ω
5、 | 板4个角的位置做非金属化安装孔
6、 | 为了上件方便，板子的工艺边请做大些，至少超出元件露出板框的距离
工艺边