## 1.4mm
FR4
PCB層數:4L
PCB板厚度:1.4mm(±10%)
PCB銅箔厚度:1OZ:1.4mil(外層);1.25mil(内層)
日期:
PCB Stack Up | [6 empty] | Impedance
Layer | Type |  | Thickness (mil) |  |  | DK | Single end |  |  |  | Diff |  |  |  | Diff
Top side solder mask |  |  |  | 1 | mils |  | 線寬(mil) | 參考層 | ohm值(±10%) | 理論值 | 線寬 / 線距(mil) | 參考層 | ohm值(±10%) | 理論值 | 線寬 / 線距(mil) | 參考層 | ohm值(±10%) | 理論值
L1 | TOP | Differential & Signal | copper+plating | 1.4 | mils | [5 empty] | 8,6 | L2 | 90
|  |  | Prepreg | 5.6 | mils | 3.755
L2 |  | GND | copper | 1.25 | mils
|  |  | core | 36.5 | mils | 4
L3 |  | VCC | copper | 1.25 | mils
|  |  | Prepreg | 5.6 | mils | 3.755
L4 | Bottom | Differential & Signal | copper+plating | 1.4 | mils | [5 empty] | 8,6 | L3 | 90
Bottom side solder mask |  |  |  | 1 | mils
TOTAL |  |  |  | 55 | mils
|  |  |  | 1.397 | mm
1、 | 阻焊颜色：绿色
2、 | 字符颜色：白色
3、 | 表面处理：沉金3u
4、 | 阻抗控制：90欧姆差分。如下所示
5、 | 拼板：V-CUT连接
Differential 90ohm线 : 红色走线
L1：有三处
L4：两处：